## c_rate 0.2
DoD | Voltage
0.001889291 | 4.161427
0.008088536 | 4.149737
0.01401428 | 4.136968
0.02053261 | 4.126796
0.02705093 | 4.116681
0.03356925 | 4.10773
0.04008758 | 4.099185
0.0466059 | 4.090814
0.05312422 | 4.083025
0.05964255 | 4.075643
0.06616087 | 4.06797
0.07267919 | 4.061111
0.07919752 | 4.054484
0.08571584 | 4.047741
0.09223416 | 4.041638
0.09875249 | 4.035069
0.1052708 | 4.028385
0.1117891 | 4.022049
0.1183075 | 4.015887
0.1248258 | 4.009377
0.1313441 | 4.003331
0.1378624 | 3.9981
0.1443807 | 3.992636
0.1508991 | 3.986184
0.1574174 | 3.980254
0.1639357 | 3.974558
0.170454 | 3.968687
0.1769724 | 3.963107
0.1834907 | 3.957875
0.190009 | 3.952818
0.1965273 | 3.947063
0.2030457 | 3.941832
0.209564 | 3.93724
0.2160823 | 3.932357
0.2226006 | 3.927067
0.2291189 | 3.921371
0.2356373 | 3.916197
0.2421556 | 3.911431
0.2486739 | 3.906606
0.2551922 | 3.901026
0.2617106 | 3.896143
0.2682289 | 3.891493
0.2747472 | 3.886843
0.2812655 | 3.881378
0.2877839 | 3.876728
0.2943022 | 3.872601
0.3008205 | 3.867311
0.3073388 | 3.862661
0.3136201 | 3.859232
0.3203755 | 3.853942
0.3268938 | 3.850629
0.3334121 | 3.846734
0.3399304 | 3.841503
0.3459879 | 3.839055
0.3529671 | 3.834178
0.3591891 | 3.833272
0.3665963 | 3.827494
0.3731146 | 3.826447
0.3808181 | 3.820925
0.3871587 | 3.818821
0.3938548 | 3.814008
0.4003731 | 3.810753
0.4068914 | 3.806626
0.4134097 | 3.80337
0.419928 | 3.800464
0.4264464 | 3.798604
0.4329647 | 3.794535
0.4385942 | 3.793532
0.4460013 | 3.787618
0.4525197 | 3.786804
0.4580504 | 3.785593
0.4655563 | 3.780817
0.4720746 | 3.780468
0.4774078 | 3.780036
0.4851113 | 3.774248
0.4916296 | 3.773318
0.5011108 | 3.767796
0.5076291 | 3.766866
0.5133009 | 3.765786
0.5206658 | 3.761111
0.5271841 | 3.760181
0.532221 | 3.75991
0.5414059 | 3.754427
0.5479242 | 3.753729
0.5541462 | 3.753345
0.5633312 | 3.747567
0.5698495 | 3.747335
0.5763678 | 3.746695
0.5828861 | 3.74623
0.5953302 | 3.741057
0.6018485 | 3.740941
0.6083668 | 3.739836
0.6139963 | 3.739902
0.6279218 | 3.734547
0.6344401 | 3.734024
0.6409585 | 3.7335
0.6468842 | 3.733197
0.6587357 | 3.727978
0.665254 | 3.727223
0.6717724 | 3.726874
0.6776981 | 3.726519
0.688957 | 3.720828
0.6954753 | 3.72048
0.7019937 | 3.720015
0.7108823 | 3.714202
0.7174006 | 3.713562
0.7234745 | 3.711928
0.7304373 | 3.707633
0.7369556 | 3.706645
0.7458442 | 3.700832
0.7523625 | 3.69996
0.7593417 | 3.695045
0.7653992 | 3.693392
0.7720953 | 3.688893
0.7784358 | 3.686882
0.7851517 | 3.682968
0.7914725 | 3.680197
0.79832 | 3.675508
0.8045091 | 3.672059
0.8110274 | 3.667351
0.8175458 | 3.66334
0.8240641 | 3.659329
0.8305824 | 3.653923
0.8372785 | 3.648738
0.8436191 | 3.644332
0.8501374 | 3.638868
0.8566557 | 3.633113
0.863174 | 3.627416
0.8696923 | 3.620499
0.8762107 | 3.612652
0.882729 | 3.604746
0.8892473 | 3.598527
0.8957656 | 3.59097
0.902284 | 3.583123
0.9088023 | 3.573532
0.9153206 | 3.563941
0.9215426 | 3.553786
0.9277647 | 3.539352
0.9336904 | 3.525175
0.938431 | 3.511575
0.9428753 | 3.497086
0.9473197 | 3.482619
0.9511714 | 3.46706
0.9543459 | 3.45211
0.9571959 | 3.43715
0.9601588 | 3.421449
0.9633192 | 3.401414
0.9665783 | 3.38204
0.9695412 | 3.362922
0.9723559 | 3.345146
0.9745781 | 3.329069
0.9761865 | 3.313998
0.9787261 | 3.293674
0.9809977 | 3.275474
0.9823803 | 3.260851
0.9846519 | 3.239324
0.9850751 | 3.223658
0.9876603 | 3.201407
0.9893184 | 3.179459
0.9914994 | 3.155525
0.9917628 | 3.142453
0.9939108 | 3.123111
0.9948103 | 3.105002
0.9972935 | 3.080288
0.9985546 | 3.056477
1.000059 | 3.03695
1.000813 | 3.015908

## c_rate 0.5
DoD | Voltage
0.0009776375 | 4.150245
0.004578669 | 4.137788
0.00886629 | 4.122723
0.01401428 | 4.110733
0.02040563 | 4.102305
0.02532708 | 4.094121
0.03081801 | 4.087097
0.03751975 | 4.07936
0.0442356 | 4.069897
0.05075392 | 4.062787
0.0571241 | 4.055057
0.06379057 | 4.047912
0.07030889 | 4.040931
0.07682722 | 4.033979
0.08334554 | 4.026902
0.08986386 | 4.020253
0.09638219 | 4.013573
0.1033661 | 4.004499
0.1091719 | 4.000382
0.1155985 | 3.993135
0.1223567 | 3.987551
0.1289738 | 3.981843
0.1354921 | 3.975662
0.1420104 | 3.969674
0.1485288 | 3.963517
0.1550471 | 3.957523
0.1615654 | 3.951749
0.1680837 | 3.945931
0.1746021 | 3.940601
0.1811204 | 3.935434
0.1876387 | 3.930312
0.194157 | 3.925343
0.2009033 | 3.918509
0.2071937 | 3.914412
0.213712 | 3.909009
0.2202303 | 3.903576
0.2267487 | 3.898333
0.233267 | 3.893181
0.2397853 | 3.888456
0.2463036 | 3.883405
0.2528219 | 3.878493
0.2593403 | 3.873475
0.2658586 | 3.868374
0.2723769 | 3.863472
0.2788952 | 3.858611
0.2854136 | 3.853797
0.2919319 | 3.849074
0.2984502 | 3.844585
0.3049685 | 3.839867
0.3114869 | 3.835032
0.3180052 | 3.830655
0.3245235 | 3.826441
0.3310418 | 3.822412
0.3375601 | 3.818679
0.3440785 | 3.815244
0.3505968 | 3.812134
0.3571151 | 3.809185
0.3638614 | 3.803899
0.3701518 | 3.802087
0.3766701 | 3.798717
0.3831884 | 3.795166
0.3897067 | 3.791397
0.3962251 | 3.787665
0.4027434 | 3.784177
0.4092617 | 3.781007
0.41578 | 3.777712
0.4222983 | 3.774546
0.4288167 | 3.771757
0.435335 | 3.768622
0.4418533 | 3.766563
0.4483716 | 3.763843
0.45489 | 3.761562
0.4614083 | 3.760084
0.4679266 | 3.757878
0.4744449 | 3.755056
0.4809633 | 3.75287
0.4874816 | 3.750256
0.4939999 | 3.74807
0.5005182 | 3.745917
0.5070365 | 3.74344
0.5135549 | 3.741032
0.5200732 | 3.739137
0.5265915 | 3.736523
0.5331098 | 3.734273
0.5396282 | 3.732622
0.5461465 | 3.730594
0.5526648 | 3.728562
0.5591831 | 3.72699
0.5657015 | 3.72555
0.5722198 | 3.72465
0.5787381 | 3.722877
0.5852564 | 3.721339
0.5917748 | 3.720397
0.5982931 | 3.71874
0.6048114 | 3.717368
0.6113297 | 3.716818
0.617848 | 3.715361
0.6243664 | 3.714194
0.6308847 | 3.712713
0.637403 | 3.710889
0.6439213 | 3.708823
0.6504397 | 3.707426
0.656958 | 3.706604
0.6634763 | 3.705744
0.6699946 | 3.703593
0.676513 | 3.701468
0.6830313 | 3.699398
0.6895496 | 3.69548
0.6960679 | 3.691176
0.7025862 | 3.687089
0.7091046 | 3.684014
0.7156229 | 3.681064
0.7221412 | 3.678442
0.7286595 | 3.675441
0.7351779 | 3.672567
0.7416962 | 3.668669
0.7482145 | 3.664386
0.7547328 | 3.660159
0.7612512 | 3.657977
0.7677695 | 3.655808
0.7742878 | 3.653261
0.7808061 | 3.649536
0.7873244 | 3.646466
0.7938428 | 3.642252
0.8001636 | 3.633487
0.8063715 | 3.626887
0.8133977 | 3.620892
0.8199161 | 3.615326
0.826385 | 3.609283
0.8326336 | 3.602888
0.8397901 | 3.597249
0.8457918 | 3.592588
0.8525077 | 3.585262
0.8628354 | 3.571689
0.8676554 | 3.562003
0.873507 | 3.553921
0.8785461 | 3.54342
0.8840835 | 3.537123
0.8880251 | 3.526649
0.8934651 | 3.519442
0.8980662 | 3.508618
0.9036271 | 3.501564
0.9075801 | 3.491025
0.9129898 | 3.484168
0.9164663 | 3.472532
0.9216566 | 3.465635
0.9242092 | 3.453264
0.9283117 | 3.441353
0.9321497 | 3.426411
0.9370089 | 3.414408
0.9403569 | 3.396319
0.9432172 | 3.380018
0.9466001 | 3.364164
0.9491961 | 3.348237
0.952197 | 3.331473
0.9545787 | 3.313584
0.9563564 | 3.298256
0.9585786 | 3.28339
0.9615044 | 3.26539
0.9651425 | 3.249628
0.967566 | 3.233942
0.9716152 | 3.197461
0.9747756 | 3.184707
0.9775833 | 3.169034
0.9792199 | 3.150872
0.9810964 | 3.136333
0.9821738 | 3.117516
0.9843227 | 3.106078
0.9865284 | 3.092473
0.9876147 | 3.07735
0.9892443 | 3.061461
0.9918615 | 3.046885
0.9931172 | 3.030602
0.9938697 | 3.012937
0.9947256 | 2.994662

## c_rate 1.0
DoD | Voltage
-0.0007577602 | 4.129245
0.000516746 | 4.103223
0.003347937 | 4.087217
0.005167988 | 4.073571
0.009501599 | 4.059613
0.01342171 | 4.04498
0.01782898 | 4.033111
0.02318177 | 4.022356
0.0300138 | 4.013039
0.0347544 | 4.0017
0.04161134 | 3.996294
0.04700095 | 3.989298
0.0537168 | 3.982289
0.06023512 | 3.97479
0.06675344 | 3.967292
0.07327177 | 3.960317
0.07979009 | 3.953283
0.08630841 | 3.94561
0.09282674 | 3.938344
0.09934506 | 3.931311
0.1058634 | 3.924451
0.1123817 | 3.917709
0.1189 | 3.911024
0.1254184 | 3.904048
0.1319367 | 3.897829
0.138455 | 3.891725
0.1449733 | 3.885506
0.1514916 | 3.879518
0.15801 | 3.873589
0.1645283 | 3.86766
0.1710466 | 3.862196
0.1775649 | 3.856441
0.1840833 | 3.850861
0.1906016 | 3.845397
0.197439 | 3.838279
0.2034103 | 3.834147
0.2101566 | 3.82947
0.2166749 | 3.824529
0.2231932 | 3.81953
0.2297115 | 3.814357
0.2362298 | 3.808402
0.2417747 | 3.801685
0.2486739 | 3.799301
0.2550441 | 3.794385
0.2617106 | 3.788838
0.2682289 | 3.783316
0.2747472 | 3.778666
0.2812655 | 3.774132
0.2877839 | 3.769889
0.2943022 | 3.765994
0.3008205 | 3.761518
0.3073388 | 3.757682
0.3138572 | 3.753438
0.3203755 | 3.749137
0.3268938 | 3.745591
0.3334121 | 3.741173
0.3399304 | 3.737395
0.3464488 | 3.733559
0.3529671 | 3.729431
0.3594854 | 3.725886
0.3660037 | 3.721526
0.3725221 | 3.71798
0.3790404 | 3.713853
0.3855587 | 3.709958
0.392077 | 3.706296
0.3985954 | 3.701879
0.4051137 | 3.698391
0.411632 | 3.694206
0.4181503 | 3.690369
0.4246686 | 3.687172
0.431187 | 3.684905
0.4377053 | 3.681476
0.4442236 | 3.679383
0.4507419 | 3.675779
0.4572603 | 3.673454
0.4637786 | 3.670489
0.4702969 | 3.667583
0.4768152 | 3.66549
0.4833336 | 3.662061
0.4898519 | 3.659852
0.4963702 | 3.657004
0.5028885 | 3.654039
0.5094068 | 3.652412
0.5159252 | 3.648633
0.5224435 | 3.646715
0.5289618 | 3.644157
0.5354801 | 3.641135
0.5419985 | 3.639158
0.5485168 | 3.635787
0.5550351 | 3.633694
0.5615534 | 3.631195
0.5680718 | 3.62823
0.5745901 | 3.626777
0.5811084 | 3.624626
0.5876267 | 3.621662
0.594145 | 3.620325
0.6006634 | 3.618058
0.6071817 | 3.615268
0.6137 | 3.61364
0.6202183 | 3.611315
0.6267367 | 3.608409
0.633255 | 3.605162
0.6397733 | 3.604223
0.6462916 | 3.602014
0.65281 | 3.600503
0.6593283 | 3.598643
0.6658466 | 3.595853
0.6723649 | 3.592481
0.6788833 | 3.588936
0.6854016 | 3.586087
0.6919199 | 3.582483
0.6984382 | 3.579984
0.7049565 | 3.576612
0.7114749 | 3.57359
0.7179932 | 3.5708
0.7245115 | 3.567079
0.7310298 | 3.563127
0.7375482 | 3.559755
0.7440665 | 3.555338
0.7505848 | 3.552082
0.7571031 | 3.547723
0.7636215 | 3.543944
0.7701398 | 3.540166
0.7766581 | 3.53569
0.7831764 | 3.530691
0.7896947 | 3.525808
0.7962131 | 3.520577
0.8027314 | 3.515927
0.8092497 | 3.510521
0.815768 | 3.504417
0.8222864 | 3.497907
0.8288047 | 3.490932
0.835323 | 3.483898
0.8418413 | 3.477155
0.8483597 | 3.468901
0.854878 | 3.460647
0.8613963 | 3.452625
0.8679146 | 3.443383
0.8744329 | 3.432803
0.8809513 | 3.422166
0.8867659 | 3.408288
0.892704 | 3.399816
0.8968811 | 3.387573
0.902363 | 3.377841
0.9064776 | 3.366443
0.9115828 | 3.358279
0.914982 | 3.346197
0.9200612 | 3.334205
0.9253944 | 3.319854
0.930623 | 3.304938
0.9353891 | 3.290796
0.9395706 | 3.27609
0.9431716 | 3.262183
0.9467271 | 3.248435
0.9502825 | 3.234703
0.9532454 | 3.220054
0.9560835 | 3.200707
0.9606352 | 3.185087
0.9630229 | 3.169053
0.966282 | 3.155739
0.9680104 | 3.141334
0.9710226 | 3.125681
0.9738162 | 3.108245
0.9757632 | 3.093716
0.9778373 | 3.081389
0.98001 | 3.065511
0.9822816 | 3.049506
0.9843556 | 3.034649
0.9858826 | 3.017404
0.9872691 | 3.002593

## c_rate 2.0
DoD | Voltage
-9.987216363e-06 | 4.071871
8.877526e-05 | 4.055104
8.877526e-05 | 4.041037
0.0003850627 | 4.026848
0.001027019 | 4.012956
0.004138037 | 3.997231
0.005915761 | 3.981714
0.008088536 | 3.969281
0.01105141 | 3.954376
0.01428364 | 3.939332
0.01730038 | 3.925847
0.0210758 | 3.911983
0.02576702 | 3.897383
0.03078415 | 3.884488
0.03682842 | 3.872403
0.04305045 | 3.859522
0.04956877 | 3.849582
0.0560871 | 3.840514
0.06260542 | 3.831679
0.06912374 | 3.824006
0.07564207 | 3.816914
0.08216039 | 3.810171
0.08867871 | 3.802964
0.09519704 | 3.796046
0.1017154 | 3.790059
0.1082337 | 3.784479
0.114752 | 3.778666
0.1212703 | 3.772621
0.1277887 | 3.766924
0.134307 | 3.761344
0.1408253 | 3.756229
0.1473436 | 3.751055
0.1538619 | 3.745824
0.1603803 | 3.74036
0.1668986 | 3.734954
0.1734169 | 3.729896
0.1799352 | 3.725188
0.1864536 | 3.719957
0.1929719 | 3.714667
0.1994902 | 3.709668
0.2060085 | 3.705308
0.2125269 | 3.700658
0.2190452 | 3.696182
0.2255635 | 3.692346
0.2320818 | 3.687463
0.2386001 | 3.683161
0.2451185 | 3.679383
0.2516368 | 3.674791
0.2581551 | 3.67171
0.2646734 | 3.667467
0.2711918 | 3.664037
0.2777101 | 3.660375
0.2842284 | 3.656481
0.2907467 | 3.653284
0.2972651 | 3.648866
0.3037834 | 3.645843
0.3103017 | 3.641425
0.31682 | 3.638751
0.3233383 | 3.634392
0.3298567 | 3.63166
0.336375 | 3.627475
0.3428933 | 3.62451
0.3494116 | 3.620674
0.35593 | 3.617302
0.3624483 | 3.614105
0.3689666 | 3.611722
0.3754849 | 3.607885
0.3820033 | 3.606316
0.3885216 | 3.601956
0.3950399 | 3.59998
0.4015582 | 3.596609
0.4080766 | 3.593644
0.4145949 | 3.590912
0.4211132 | 3.587482
0.4276315 | 3.586378
0.4341498 | 3.582832
0.4406682 | 3.58074
0.4471865 | 3.579635
0.4537048 | 3.576031
0.4602231 | 3.574113
0.4667415 | 3.572776
0.4732598 | 3.569172
0.4797781 | 3.56737
0.4862964 | 3.566091
0.4928148 | 3.562197
0.4993331 | 3.560627
0.5058514 | 3.559
0.5123697 | 3.555512
0.518888 | 3.553884
0.5254064 | 3.553129
0.5319247 | 3.55028
0.538443 | 3.547781
0.5449613 | 3.546967
0.5514797 | 3.545281
0.557998 | 3.542084
0.5645163 | 3.540747
0.5710346 | 3.539701
0.577553 | 3.536911
0.5840713 | 3.534353
0.5905896 | 3.533423
0.5971079 | 3.531854
0.6036262 | 3.528657
0.6101446 | 3.527262
0.6166629 | 3.525867
0.6231812 | 3.521507
0.6296995 | 3.519879
0.6362179 | 3.516101
0.6427362 | 3.513776
0.6492545 | 3.510986
0.6557728 | 3.507789
0.6622912 | 3.505812
0.6688095 | 3.50186
0.6753278 | 3.499941
0.6818461 | 3.495814
0.6883644 | 3.490932
0.6948828 | 3.485351
0.7014011 | 3.479713
0.7079194 | 3.474074
0.7144377 | 3.46832
0.7209561 | 3.462391
0.7274744 | 3.456113
0.7339927 | 3.449602
0.740511 | 3.443266
0.7470294 | 3.436756
0.7535477 | 3.42829
0.7604167 | 3.419447
0.767251 | 3.409567
0.7731027 | 3.403739
0.779621 | 3.395369
0.7861393 | 3.386998
0.7926576 | 3.378337
0.7991759 | 3.368688
0.8056943 | 3.358632
0.8122126 | 3.347762
0.8187309 | 3.336717
0.8252492 | 3.325382
0.8317676 | 3.313699
0.8382859 | 3.301317
0.8448042 | 3.288994
0.8513225 | 3.276206
0.8578409 | 3.262081
0.8640629 | 3.248084
0.8699886 | 3.233825
0.8759144 | 3.218863
0.8815438 | 3.204476
0.8867154 | 3.189188
0.8904325 | 3.176342
0.8953 | 3.162046
0.8997867 | 3.146883
0.9035147 | 3.133059
0.9073892 | 3.118844
0.9114005 | 3.104384
0.9150243 | 3.089595
0.9185798 | 3.075422
0.9218389 | 3.060545
0.9248018 | 3.045774
0.9277647 | 3.031004
0.9307276 | 3.015978
0.9328016 | 3.004873