## c_rate 0.2
capacity (mAh) | terminal voltage (V)
1.752606 | 5.828747
3.505211 | 5.777495
16.0039 | 5.743337
39.2426 | 5.717731
60.69635 | 5.697818
91.10315 | 5.689303
119.7169 | 5.675092
148.3327 | 5.663729
180.5285 | 5.655216
223.4603 | 5.64956
271.7529 | 5.635367
312.8977 | 5.632557
361.1924 | 5.621211
395.1732 | 5.607005
423.791 | 5.598488
452.4047 | 5.584277
468.4996 | 5.57575
491.7525 | 5.570076
516.7882 | 5.555861
548.978 | 5.538806
581.1677 | 5.521751
609.7774 | 5.501845
633.0262 | 5.490476
667.0009 | 5.467727
711.7176 | 5.456378
742.1143 | 5.433626
785.036 | 5.413733
842.2696 | 5.393853
883.4002 | 5.371111
917.385 | 5.3626
942.4208 | 5.348386
979.9795 | 5.334183
1015.749 | 5.319978
1053.302 | 5.297232
1092.654 | 5.288726
1133.786 | 5.268831
1174.917 | 5.246089
1210.683 | 5.22619
1244.665 | 5.214831
1275.066 | 5.197774
1310.838 | 5.186417
1348.391 | 5.163671
1382.371 | 5.149465
1405.62 | 5.138096
1446.753 | 5.118202
1487.885 | 5.098307
1523.655 | 5.084102
1573.733 | 5.064216
1620.234 | 5.047174
1652.426 | 5.032966
1679.255 | 5.024448
1709.658 | 5.010238
1750.801 | 5.004581
1782.994 | 4.99322
1824.135 | 4.984716
1867.063 | 4.973365
1918.937 | 4.96487
1963.648 | 4.944979
2004.785 | 4.930779
2053.076 | 4.913738
2094.212 | 4.899538
2135.349 | 4.885339
2172.906 | 4.868288
2201.519 | 4.854077
2248.019 | 4.834187
2281.996 | 4.814286
2314.185 | 4.797231
2351.74 | 4.777333
2403.609 | 4.760295
2464.412 | 4.729029
2519.853 | 4.703452
2564.553 | 4.669324
2603.887 | 4.63519
2632.497 | 4.615284
2657.518 | 4.581137
2684.327 | 4.544145
2718.289 | 4.504311
2741.52 | 4.467316
2766.542 | 4.433169
2795.133 | 4.387636
2821.932 | 4.336406
2850.517 | 4.28233
2877.316 | 4.231101
2904.114 | 4.179871
2930.913 | 4.128641
2950.555 | 4.077405
2975.559 | 4.017631
2993.396 | 3.943613
3009.45 | 3.878136
3023.726 | 3.826895
3030.85 | 3.781342
3037.975 | 3.738637
3041.523 | 3.695928
3045.067 | 3.647525
3050.403 | 3.604818
3055.74 | 3.562111
3059.279 | 3.508012
3059.275 | 3.502317

## c_rate 1.0
capacity (mAh) | terminal voltage (V)
1.750584 | 5.8259
1.724305 | 5.788883
1.679833 | 5.726239
3.422332 | 5.660749
1.588867 | 5.598103
1.542374 | 5.532612
1.512052 | 5.4899
5.063757 | 5.452886
12.20355 | 5.430113
21.13436 | 5.410189
33.64316 | 5.390268
44.36902 | 5.378888
58.66883 | 5.361816
72.97268 | 5.350439
89.06754 | 5.341912
106.9514 | 5.333386
123.0483 | 5.327706
139.1431 | 5.319178
153.451 | 5.313496
171.3389 | 5.310665
191.0118 | 5.30214
210.6887 | 5.299311
230.3615 | 5.290787
253.6164 | 5.28796
278.6542 | 5.276593
300.1201 | 5.273765
321.5819 | 5.265243
341.2588 | 5.262413
360.9296 | 5.251041
382.3895 | 5.239671
400.2753 | 5.233992
425.3172 | 5.22832
443.201 | 5.219794
461.0849 | 5.211268
482.5447 | 5.199898
504.0045 | 5.188528
529.0443 | 5.180008
548.7132 | 5.165789
577.3289 | 5.154425
602.3647 | 5.140211
622.0376 | 5.131686
648.8603 | 5.114626
681.0521 | 5.100418
718.6108 | 5.086215
754.3785 | 5.069163
782.9882 | 5.049257
818.7539 | 5.029357
852.7347 | 5.015151
886.7174 | 5.003792
938.58 | 4.978213
992.2316 | 4.952634
1051.246 | 4.921366
1122.781 | 4.887262
1197.893 | 4.850314
1249.755 | 4.824734
1294.466 | 4.804842
1339.177 | 4.784951
1389.246 | 4.753675
1448.261 | 4.722406
1509.072 | 4.70253
1557.363 | 4.685489
1618.173 | 4.662765
1682.562 | 4.642892
1748.737 | 4.617325
1807.761 | 4.600294
1870.362 | 4.580419
1936.538 | 4.5577
2025.97 | 4.532154
2077.842 | 4.520812
2147.591 | 4.489553
2186.937 | 4.472504
2258.478 | 4.446943
2308.556 | 4.427056
2367.57 | 4.395788
2428.372 | 4.361674
2469.502 | 4.338932
2507.051 | 4.310491
2532.085 | 4.29343
2555.329 | 4.276366
2578.574 | 4.259302
2601.817 | 4.239391
2623.265 | 4.210936
2646.505 | 4.188178
2671.531 | 4.159726
2692.975 | 4.125576
2712.635 | 4.099967
2728.716 | 4.071507
2750.16 | 4.037357
2769.816 | 4.006053
2789.471 | 3.971902
2807.335 | 3.934901
2826.989 | 3.90075
2846.636 | 3.855208
2864.498 | 3.81536
2882.359 | 3.775512
2898.432 | 3.735662
2909.144 | 3.70435
2919.849 | 3.664495
2930.555 | 3.624641
2941.26 | 3.584786
2950.181 | 3.550625
2957.305 | 3.505072
2957.303 | 3.502224

## c_rate 1.5
capacity (mAh) | terminal voltage (V)
1.754627 | 5.831595
1.724305 | 5.788883
1.685898 | 5.734781
1.641425 | 5.672137
1.596953 | 5.609493
1.540352 | 5.529764
1.540352 | 5.464271
1.540352 | 5.415862
1.441301 | 5.390239
5.007156 | 5.373157
12.14695 | 5.350384
17.49776 | 5.327609
24.63755 | 5.304836
38.93332 | 5.282069
53.2311 | 5.26215
72.90193 | 5.250778
94.35973 | 5.236561
117.6085 | 5.225192
137.2834 | 5.219515
156.9583 | 5.213838
189.15 | 5.19963
230.2888 | 5.188278
266.0585 | 5.174073
316.1402 | 5.159882
357.2789 | 5.148529
405.5655 | 5.125794
450.2802 | 5.111597
493.1998 | 5.088857
555.7963 | 5.063287
629.1187 | 5.026337
680.9773 | 4.995062
732.8439 | 4.975177
782.9155 | 4.946748
852.6599 | 4.909795
906.3155 | 4.889912
940.2942 | 4.872858
993.9458 | 4.84728
1051.171 | 4.81601
1094.095 | 4.798965
1124.496 | 4.781908
1167.417 | 4.762015
1217.493 | 4.739281
1251.472 | 4.722227
1283.661 | 4.705172
1323.007 | 4.688123
1364.14 | 4.668228
1407.061 | 4.648335
1462.5 | 4.619911
1521.521 | 4.597185
1557.288 | 4.580133
1630.617 | 4.551725
1675.329 | 4.534682
1720.042 | 4.517638
1784.432 | 4.497764
1845.245 | 4.480735
1900.688 | 4.458006
1965.081 | 4.443827
2027.676 | 4.41541
2075.969 | 4.401217
2126.05 | 4.387025
2185.069 | 4.361452
2249.456 | 4.338731
2303.106 | 4.310305
2346.027 | 4.290412
2380.004 | 4.270511
2424.711 | 4.244925
2464.054 | 4.225028
2494.451 | 4.202277
2540.943 | 4.170997
2569.548 | 4.145396
2601.732 | 4.119798
2630.334 | 4.088502
2651.785 | 4.065742
2675.018 | 4.031594
2696.464 | 4.000291
2719.698 | 3.968991
2733.99 | 3.940529
2751.862 | 3.914918
2767.947 | 3.892153
2784.021 | 3.855151
2805.469 | 3.826696
2821.548 | 3.795389
2834.048 | 3.764078
2851.916 | 3.732772
2866.202 | 3.695768
2880.489 | 3.661612
2889.41 | 3.627451
2901.911 | 3.59614
2912.622 | 3.564828
2919.76 | 3.539207
2923.314 | 3.505041

## c_rate 2.0
capacity (mAh) | terminal voltage (V)
3.543619 | 5.831596
3.497126 | 5.766105
3.444568 | 5.692071
3.398074 | 5.626579
3.347538 | 5.555393
3.301044 | 5.489901
3.248486 | 5.415867
1.410979 | 5.347527
1.362464 | 5.279188
1.31597 | 5.213696
4.867675 | 5.176682
13.78838 | 5.142521
24.49807 | 5.108361
38.79384 | 5.085595
60.24557 | 5.062835
85.27326 | 5.03723
104.9441 | 5.025858
131.7668 | 5.008798
158.5977 | 5.003128
194.3694 | 4.991771
240.8751 | 4.980423
283.7988 | 4.963378
330.3065 | 4.954878
392.9051 | 4.932155
432.2528 | 4.917954
471.6005 | 4.903752
514.5242 | 4.886707
557.4438 | 4.863966
600.3655 | 4.844073
637.9222 | 4.827023
668.3229 | 4.809966
698.7277 | 4.798604
732.7024 | 4.775855
780.991 | 4.755967
823.9147 | 4.738921
861.4694 | 4.719024
904.389 | 4.696283
940.1567 | 4.679231
981.2914 | 4.662184
1015.272 | 4.647977
1056.405 | 4.628083
1083.228 | 4.611023
1117.206 | 4.593969
1154.763 | 4.576918
1195.896 | 4.557024
1251.332 | 4.525752
1285.313 | 4.511546
1331.813 | 4.491656
1376.523 | 4.471765
1406.922 | 4.45186
1467.731 | 4.429136
1517.809 | 4.40925
1558.946 | 4.39505
1619.757 | 4.375173
1673.411 | 4.352442
1716.337 | 4.338244
1762.84 | 4.32405
1825.439 | 4.301327
1871.945 | 4.28998
1938.123 | 4.270108
1988.201 | 4.250221
2027.553 | 4.241715
2070.476 | 4.224669
2129.497 | 4.201943
2183.156 | 4.187755
2229.656 | 4.167865
2270.795 | 4.156513
2306.563 | 4.139461
2340.539 | 4.11956
2385.252 | 4.102516
2426.381 | 4.076926
2460.361 | 4.06272
2497.914 | 4.039975
2517.583 | 4.025755
2540.825 | 4.005844
2560.494 | 3.991625
2583.737 | 3.971714
2606.984 | 3.957498
2619.495 | 3.940425
2635.581 | 3.920507
2653.459 | 3.903439
2669.546 | 3.883521
2685.631 | 3.860756
2699.935 | 3.849379
2712.443 | 3.829459
2726.741 | 3.809539
2735.67 | 3.786768
2749.968 | 3.766849
2764.268 | 3.749777
2776.778 | 3.732704
2787.496 | 3.709934
2803.585 | 3.692864
2816.086 | 3.661553
2828.592 | 3.638785
2844.675 | 3.613172
2857.178 | 3.584709
2873.259 | 3.556249
2882.187 | 3.533478
2887.534 | 3.505008